## FORMULA 06-04-22
FORMULACION DE PRODUCTOS TERMINADOS
| 2022-04-06 |  | TROMPO |  |  |  |  | DOSIF-MEZCLA-CERNIDO-EMPACADO-ALMACEN-MANTTO.
| PRODUCTO TERMINADO | MATERIAS PRIMAS | UND. | CANT. | KG/TROMPO | CANT. LOTE. |  | PROD/PER.-8HRS
1 | MT100-MACROFIBRA TEREFTALATO (100gr) | 1) MT-Macro fibra tereftalato | Kg | 10 | 10 | MT100-100 Und |  | 750
2 | MP100-MICROFIBRA DE POLIPROPILENO (100gr) | 1) MP-Micro fibra polipropileno | Kg | 10 | 10 | MP100-100 Und |  | 750
3 | PP-PASTA EN POLVO PLUS | 1) CH-Cal hidratada en polvo | Kg | 35 | 70.185 | TG750-0,75KG= | 93.58 | 374.32
|  | 2) DL-Dolomita micronizada | Kg | 15
|  | 3) CG-Cemento Gris | Kg | 20 |  | PP3-3KG= | 23.395 | 93.58
|  | 4) SB-Estilosa Hidroxietil blanca | Kg | 0.185
|  | 5) SP-Superplastificante | cc | 60 |  | PP8-8KG= | 8.773125 | 35.0925
4 | GP-GRAFIADO EN POLVO | 1) MA-MicroArena | Kg | 40 | 121.15
|  | 2) TR-Tierra Roja | Kg | 10
|  | 3) DL-Dolomita Micronizada | Kg | 10 |  | GP6-6KG= | 20.19167 | 100.9583
|  | 4) CG-Cemento Gris | Kg | 25
|  | 5) SB-Stylosa Hidroxietil Blanca | Kg | 0.15
|  | 6) PM-Polvo de Marmol | Kg | 4
|  | 7) MP-Micro Polvo | Kg | 16 |  | GP15-15KG= | 8.076667 | 40.38333
|  | 8) GV-Grava Roja Nro. 0 | Kg | 16
5 | PP- PEGO PREMIUM GRIS | 1) MA-MicroArena | Kg | 40 | 105.12 | PP7-7KG= | 15.01714 | 75.08571
|  | 2) TR-Tierra Roja | Kg | 10
|  | 3) DL-Dolomita Micronizada | Kg | 10
|  | 4) CG-Cemento Gris | Kg | 25 |  | PP10- 10KG= | 10.512 | 52.56
|  | 5) SB-Stylosa Hidroxietil Blanca | Kg | 0.12
|  | 6) PM-Polvo de Marmol | Kg | 4 |  | PP15- 15KG= | 7.008 | 35.04
|  | 7) MP-Micro Polvo | Kg | 16
6 | PPB- PEGO BLANCO PREMIUM | 1) MA-MicroArena | Kg | 40 | 105.12
|  | 2) TR-Tierra Roja | Kg | 10
|  | 3) DL-Dolomita Micronizada | Kg | 10
|  | 4) CBP-Cemento Blanco Preparado | Kg | 25 |  | PPB15- 15KG= | 7.008 | 35.04
|  | 5) SB-Stylosa Hidroxietil Blanca | Kg | 0.12
|  | 6) PM-Polvo de Marmol | Kg | 4
|  | 7) MP-Micro Polvo | Kg | 16
7 | MZ- MEZCLILLA PREMIUM | 1) MA-MicroArena | Kg | 40 | 105.1
|  | 2) TR-Tierra Roja | Kg | 10
|  | 3) DL-Dolomita Micronizada | Kg | 10 |  | MZ7-7KG= | 15.01429 | 75.07143
|  | 4) CG-Cemento Gris | Kg | 25
|  | 5) SB-Stylosa Hidroxietil Blanca | Kg | 0.1
|  | 6) PM-Polvo de Marmol | Kg | 4
|  | 7) MP-Micro Polvo | Kg | 16
8 | PPL- PEGA PLUS 15KG | 1) MA- MicroArena | Kg | 40 | 95
|  | 2) CG- Cemento Gris | Kg | 20 |  | PPL15-15KG= | 6.333333 | 50.66667
|  | 3) PV- Polvillo | Kg | 35
9 | CP-CONCRE PLUS 15KG | 1) MA- MicroArena | Kg | 35 | 95.1
|  | 2) PF- Piedra picada Fina | Kg | 40 |  | CP15-15KG= | 6.34 | 50.72
|  | 3) MT- Macro fibra tereftalato | Kg | 0.1
|  | 4) CG- Cemento Gris | Kg | 20
10 | EH-STYLOSA HIDROXIETIL (85 Gr) | EH- Stylosa amarilla Maracaibo | Kg | 10 | 10 | EH85-85Gr= | 117.6471 | 320
11 | SB-STYLOSA BLANCA TIPO "A" (50 Gr) | SB- Stylosa BLANCA TIPO "A" | Kg | 10 | 10 | SB50-50Gr= | 200 | 320
12 |  | 1) DL- Dolomita micronizada | Kg | 50 | 56.25 | BR1,25- 1,25KG= | 45
| BR-BASE RENDIDORA PARA PINTURA EN POLVO (1,25 Kg) | 2) PK- Pint Klot | Kg | 6 |  |  |  | 320
|  | 3) SB- Stylosa Hidroxietil Blanca | Kg | 0.25
13 | CBP-CEMENTO BLANCO PREPARADO 1KG | 1) CB- Cemento Blanco | Kg | 40 | 90
|  | 2) CG- Cemento Gris | Kg | 20 |  | CB1-1KG= | 90 | 360
|  | 3) CH- Cal hidratada en polvo | Kg | 30
14 | YN-YESO NACIONAL DE 1 KG | 1) YN- Yeso Nacional | Kg | 30 | 30 | YN1-1KG= | 30 | 320
15 | CH-CAL HIDRATADA 1kg | 2) CH- Cal hidratada en polvo | Kg | 20 | 20 | CH1-1KG= | 20 | 320
16 | CLP-CAL HIDRATADA LIQUIDA | 1) CH- Cal hidratada en polvo | Kg | 20 | 50 | CLP1- 5KG= | 10
|  | 2) H2O-AGUA | Lt | 30 |  |  |  | 80
17 | TI-TALCO INDUSTRIAL | 1) DL- Dolomita micronizada | Kg | 25 | 25 | TI5-5KG= | 5 | 320
18 | IP-IMPERMEABILIZANTE EN POLVO PLUS (120CC + 450Gr) | 1) IPP- Impermeabilizante en polvo preparado | Kg | 25 | 30.1
|  | 2) CG- Cemento Gris | Kg | 5 |  | IP450- 0,45KG= | 66.88889 | 320
|  | 3) SB- Stylosa Hidroxietil Blanca | Kg | 0.1
19 | PIP-PINTURA IMPERMEABLE PARA CONCRETOS (10KG) | 1) CH- Cal hidratada en polvo | Kg | 18 | 92.75
| TAPA GRIETA - 0,75KG | 2) CG- Cemento Gris | Kg | 55
|  | 3) PM- Polvo de Marmol | Kg | 14 |  | PIP10- 10KG= | 9.275 | 46.375
|  | 4) MP- Micro Polvo | Kg | 4
|  | 5) IPP- Impermeabilizante en Polvo | Kg | 1.5
|  | 6) SB- Stylosa Hidroxietil Blanca | Kg | 0.25
20 | EG-ESTUCO GRIS (12KG) | 1) CH- Cal hidratada en polvo | Kg | 24 | 84.185
| TAPA GRIETA - 0,75KG | 2) CG- Cemento Gris | Kg | 60 |  | EG12- 12KG= | 7.015417 | 35.07708
|  | 3) SB- Stylosa Hidroxietil Blanca | Kg | 0.185
21 | IPP- IMPERMEABILIZANTE EN POLVO preparado (aditivo para pintura impermeable y IP450) | 1) S101- Sika 101 mortero impermeable | Kg | 20 | 30
| TAPA GRIETA - 0,75KG | 2) CG- Cemento Gris | Kg | 5 |  | 20KG= | 0.6666667 | 6.666667
|  | 3) PM- Polvo de Marmol | Kg | 5
Diseño de dosificaciones para CONCRETOS
| RESISTENCIA (Kg/cm2) | CEMENTO-ARENA-PIEDRA |  | CEM |  | ARENA
| 280 | 1;2;2 |  | 18 |  | 36
| 249 | 1;2;2.5 |  | 15 |  | 30
| 226 | 1;2;3 |  | 15 |  | 30
| 210 | 1;2;3.5 |  | 15 |  | 30
| 200 | 1;2;4 |  | 15 |  | 30
| 189 | 1;2.5;4 |  | 15 |  | 37.5
| 179 | 1;2.5;4.5 |  | 15 |  | 37.5
| 168 | 1;3;3 |  | 15 |  | 45
| 159 | 1;3;4 |  | 15 |  | 45
| 140 | 1;3;5 |  | 15 |  | 45
| 119 | 1;3;6 |  | 15 |  | 45
| 109 | 1;4;7 |  | 15 |  | 60
| 99 | 1;4;8 |  | 15 |  | 60
Diseño de dosificaciones para MORTEROS
| RESISTENCIA (Kg/cm2) | CEMENTO-ARENA-CAL |  | CEM |  | ARENA
| 310 | 1;2 |  | 23 |  | 46
| 280 | 1;3 Ó 1;3;0,5 |  | 25 |  | 75
| 240 | 1;4 Ó 1;4;0,5 |  | 15 |  | 60
| 200 | 1;5 |  | 15 |  | 75
| 160 | 1;6 |  | 15 |  | 90
| 120 | 1;7 |  | 15 |  | 105